## Reference (hidden)
BOOLEAN | ID | CODE | REF_NAME | DESCRIPTION | ID | CODE | REF_NAME | DESCRIPTION
Boolean | MEASUREMENT_POSITION |  |  |  | CONCOD
| ID | CODE | REF_NAME | DESCRIPTION | ID | CODE | REF_NAME | DESCRIPTION
Yes | 551233 | 0 | 0 | 0 | 550242 | LK | Leak
No | 551234 | 90 | 90 | 90 | 550243 | EC | External Corroded Surface
| 551235 | 180 | 180 | 180 | 550244 | NB | Nuts and bolts engangement
| 551236 | 270 | 270 | 270 | 550245 | MB | Missing bolts/stud, loose nuts
| 551237 | N | N | N | 550246 | DR | Data Required
| 551238 | S | S | S | 550247 | IA | Inaccessible area
| 551239 | E | E | E | 550248 | IN | Insulated line / corrosion under insulation / damaged insulation, cladding
| 551240 | W | W | W | 550249 | MF | Missing fittings
| 551241 | TOP | TOP | TOP | 550250 | RT | Profile radiography
| 551242 | MIDDLE | MIDDLE | MIDDLE | 550251 | CC | Crevice Corrosion
| 551243 | BOTTOM | BOTTOM | BOTTOM | 550252 | CL | Cleaning required to perform / complete the inspection
| 551244 | T | T | T | 550253 | PT | Active, inactive pitting, corrosion blisters
| 551245 | M | M | M | 550254 | MD | Mechanical
| 551246 | B | B | B | 550255 | PM | pipe misalignment
[5 empty] | 550256 | EF | Equipment foundation
[5 empty] | 550257 | PF | Paint Failure
[5 empty] | 550258 | CB | Concrete Base
[5 empty] | 550259 | GS | Ground Settlment Related
[5 empty] | 550260 | SA | Structural Attachments
[5 empty] | 550261 | - | -
[5 empty] | 550262 | SD | Shutdown
[5 empty] | 550263 | FJ | Flanged joints
[5 empty] | 550264 | VB | Vibration
[5 empty] | 550265 | NP | Name plate
[5 empty] | 550266 | TR | Temporary repair
[5 empty] | 550267 | PS | Pipe supports
[5 empty] | 550268 | CS | Corroded Surface External /Internal
[5 empty] | 550269 | CM | Corrosion/erosion monitoring
[5 empty] | 550270 | CF | Crack like flaw
[5 empty] | 550271 | SV | Pressure safety valve
[5 empty] | 550272 | BF | Brittle Fracture
[5 empty] | 550273 | EA | Engineering Analysis
[5 empty] | 550274 | PR | Preservation
[5 empty] | 553162 | TTH | Temp Too High
[5 empty] | 553164 | TTL | Temp Too Low
[5 empty] | 553166 | OTH | Other
[5 empty] | 553168 | NAC | No Access

## Wallthicknessdata
| PARENT3_ASSET_ID | PARENT3_ASSET_TYPE | PARENT3 | PARENT2_ASSET_ID | PARENT2_ASSET_TYPE | PARENT2 | PARENT1_ASSET_ID | PARENT1_ASSET_TYPE | PARENT1 | ASSET_DESCRIPTION | READING_PROCEDURE | ID | ASSETID | ASSETTYPE | SUB_CIRCUIT | CML_ACTIVE | SPOT | DIAMETER | NOM_WT | MAWT | MIN_WT | MAX_WT | INSP_DATE | READING_TEMPERATURE | MEASUREMENT_POSITION | PREV_1 | PREV_2 | PREV_3 | SECOND | FIRST | REPORT_NO | INSP_COMMENTS | DRAWING_REFERENCE | STCR | LTCR | METHOD | R1 | R2 | R3 | R4 | R5 | R6 | R7 | R8 | R9 | R10 | R11 | R12 | CCODE1 | CCODE2 | CCODE3 | CCODE4 | AVG_WT | DEFECT_WIDTH | DEFECT_LENGTH | CIRCUMFERENCE | ANOMALY_REPORT_NO | MEMO_ID | UPDATED_ON | UPDATED_BY | ANOMALY_ASSET_ID | CORR_RATE_BASIS | REM_LIFE
row_no | Parent3 ID | Parent3 Asset Type | Parent3 | Parent2 ID | Parent2 Asset Type | Parent2 | Parent1 ID | Parent1 Asset Type | Parent1 | Cml | Reading Procedure | Id | Asset Id | Asset Type | CML | CML_ACTIVE | Spot | Outside Diameter(mm) | Nominal Thickness(mm) | MAWT(mm) | Measured min. thickness(mm) | Measured Max. Thickness(mm) | Reading date (yyyy/MM/dd) | Reading Temperature(℃) | Measurement Position | Previous Reading 1 (MM-yy / mm) | Previous Reading 2 (MM-yy / mm) | Prev 3 (MM-yy / mm) | Second (MM-yy / mm) | Baseline Thickness (MM-yy / mm) | Work Pack No | Insp Comments | Drawing Reference | Short Term CR(mm/yr) | Long Term CR(mm/yr) | Method | R1 | R2 | R3 | R4 | R5 | R6 | R7 | R8 | R9 | R10 | R11 | R12 | Ccode1 | Ccode2 | Ccode3 | Ccode4 | Avg Wt | Defect Width | Defect Length | Circumference | Anomaly No. | Memo Id | Updated On (yyyy/MM/dd) | Updated By | Anomaly Asset Id | Corrosion Rate Basis | Remaining Life(yrs)
1 | 26196838 | PROCESS_UNIT | Unit X05 | 26196848 | TAG | D-211 | 26196851 | ELEMENT | D-211-Shell | CML-01 |  |  | 26267066 | CML | CML-01 | Y |  | 602.94 | 6.07 | 2.895 | 5.71 | 5.71 | 2022/04/01 |  | E | [5 empty] | TEST |  |  | 0 | 0 | [26 empty] | Use maximum of short term and long term CR
2 | 26196838 | PROCESS_UNIT | Unit X05 | 26196848 | TAG | D-211 | 26196851 | ELEMENT | D-211-Shell | CML-02 |  |  | 26267073 | CML | CML-02 | Y |  | 602.94 | 6.07 | 2.895 | 5.72 | 5.72 | 2022/04/01 |  | E | [5 empty] | TEST |  |  | 0 | 0 | [26 empty] | Use maximum of short term and long term CR
3 | 26196838 | PROCESS_UNIT | Unit X05 | 26196848 | TAG | D-211 | 26196851 | ELEMENT | D-211-Shell | CML-03 |  |  | 26267080 | CML | CML-03 | Y |  | 602.94 | 6.07 | 2.895 | 5.72 | 5.72 | 2022/04/01 |  | E | [5 empty] | TEST |  |  | 0 | 0 | [26 empty] | Use maximum of short term and long term CR
4 | 26196838 | PROCESS_UNIT | Unit X05 | 26196848 | TAG | D-211 | 26196851 | ELEMENT | D-211-Shell | CML-04 |  |  | 26267087 | CML | CML-04 | Y |  | 602.94 | 6.07 | 2.895 | 5.68 | 5.68 | 2022/04/01 |  | E | [5 empty] | TEST |  |  | 0 | 0 | [26 empty] | Use maximum of short term and long term CR
5 | 26196838 | PROCESS_UNIT | Unit X05 | 26196848 | TAG | D-211 | 26196851 | ELEMENT | D-211-Shell | CML-05 |  |  | 26267094 | CML | CML-05 | Y |  | 602.94 | 6.07 | 2.895 | 5.73 | 5.73 | 2022/04/01 |  | E | [5 empty] | TEST |  |  | 0 | 0 | [26 empty] | Use maximum of short term and long term CR
6 | 26196838 | PROCESS_UNIT | Unit X05 | 26196848 | TAG | D-211 | 26196851 | ELEMENT | D-211-Shell | CML-06 |  |  | 26267101 | CML | CML-06 | Y |  | 602.94 | 6.07 | 2.895 | 5.68 | 5.68 | 2022/04/01 |  | E | [5 empty] | TEST |  |  | 0 | 0 | [26 empty] | Use maximum of short term and long term CR
7 | 26196838 | PROCESS_UNIT | Unit X05 | 26196848 | TAG | D-211 | 26196851 | ELEMENT | D-211-Shell | CML-07 |  |  | 26267108 | CML | CML-07 | Y |  | 602.94 | 6.07 | 2.895 | 5.73 | 5.73 | 2022/04/01 |  | E | [5 empty] | TEST |  |  | 0 | 0 | [26 empty] | Use maximum of short term and long term CR
8 | 26196838 | PROCESS_UNIT | Unit X05 | 26196848 | TAG | D-211 | 26196849 | ELEMENT | D-211 Head | CML-08 |  |  | 26266989 | CML | CML-08 | Y |  | 602.94 | 6.07 | 2.895 | 5.73 | 5.73 | 2022/04/01 |  | BOTTOM | [5 empty] | TEST |  |  | 0 | 0 | [26 empty] | Use maximum of short term and long term CR
9 | 26196838 | PROCESS_UNIT | Unit X05 | 26196848 | TAG | D-211 | 26196849 | ELEMENT | D-211 Head | CML-09 |  |  | 26266996 | CML | CML-09 | Y |  | 602.94 | 6.07 | 2.895 | 5.68 | 5.68 | 2022/04/01 |  | BOTTOM | [5 empty] | TEST |  |  | 0 | 0 | [26 empty] | Use maximum of short term and long term CR
10 | 26196838 | PROCESS_UNIT | Unit X05 | 26196848 | TAG | D-211 | 26196849 | ELEMENT | D-211 Head | CML-10 |  |  | 26267003 | CML | CML-10 | Y |  | 602.94 | 6.07 | 2.895 | 5.73 | 5.73 | 2022/04/01 |  | BOTTOM | [5 empty] | TEST |  |  | 0 | 0 | [26 empty] | Use maximum of short term and long term CR
11 | 26196838 | PROCESS_UNIT | Unit X05 | 26196848 | TAG | D-211 | 26196849 | ELEMENT | D-211 Head | CML-11 |  |  | 26267010 | CML | CML-11 | Y |  | 602.94 | 6.07 | 2.895 | 5.72 | 5.72 | 2022/04/01 |  | BOTTOM | [5 empty] | TEST |  |  | 0 | 0 | [26 empty] | Use maximum of short term and long term CR
12 | 26196838 | PROCESS_UNIT | Unit X05 | 26196848 | TAG | D-211 | 26196849 | ELEMENT | D-211 Head | CML-12 |  |  | 26267017 | CML | CML-12 | Y |  | 602.94 | 6.07 | 2.895 | 5.68 | 5.68 | 2022/04/01 |  | BOTTOM | [5 empty] | TEST |  |  | 0 | 0 | [26 empty] | Use maximum of short term and long term CR
13 | 26196838 | PROCESS_UNIT | Unit X05 | 26196848 | TAG | D-211 | 26196851 | ELEMENT | D-211-Shell | CML-13 |  |  | 26267115 | CML | CML-13 | Y |  | 602.94 | 6.07 | 2.895 | 5.73 | 5.73 | 2022/04/01 |  | E | [5 empty] | TEST |  |  | 0 | 0 | [26 empty] | Use maximum of short term and long term CR
14 | 26196838 | PROCESS_UNIT | Unit X05 | 26196848 | TAG | D-211 | 26196851 | ELEMENT | D-211-Shell | CML-14 |  |  | 26267122 | CML | CML-14 | Y |  | 602.94 | 6.07 | 2.895 | 5.74 | 5.74 | 2022/04/01 |  | N | [5 empty] | TEST |  |  | 0 | 0 | [26 empty] | Use maximum of short term and long term CR
15 | 26196838 | PROCESS_UNIT | Unit X05 | 26196848 | TAG | D-211 | 26196849 | ELEMENT | D-211 Head | CML-15 |  |  | 26267024 | CML | CML-15 | Y |  | 602.94 | 6.07 | 2.895 | 5.68 | 5.68 | 2022/04/01 |  | TOP | [5 empty] | TEST |  |  | 0 | 0 | [26 empty] | Use maximum of short term and long term CR
16 | 26196838 | PROCESS_UNIT | Unit X05 | 26196848 | TAG | D-211 | 26196849 | ELEMENT | D-211 Head | CML-16 |  |  | 26267031 | CML | CML-16 | Y |  | 602.94 | 6.07 | 2.895 | 5.73 | 5.73 | 2022/04/01 |  | TOP | [5 empty] | TEST |  |  | 0 | 0 | [26 empty] | Use maximum of short term and long term CR
17 | 26196838 | PROCESS_UNIT | Unit X05 | 26196848 | TAG | D-211 | 26196849 | ELEMENT | D-211 Head | CML-17 |  |  | 26267038 | CML | CML-17 | Y |  | 602.94 | 6.07 | 2.895 | 5.72 | 5.72 | 2022/04/01 |  | TOP | [5 empty] | TEST |  |  | 0 | 0 | [26 empty] | Use maximum of short term and long term CR
18 | 26196838 | PROCESS_UNIT | Unit X05 | 26196848 | TAG | D-211 | 26196849 | ELEMENT | D-211 Head | CML-18 |  |  | 26267045 | CML | CML-18 | Y |  | 602.94 | 6.07 | 2.895 | 5.68 | 5.68 | 2022/04/01 |  | TOP | [5 empty] | TEST |  |  | 0 | 0 | [26 empty] | Use maximum of short term and long term CR
19 | 26196838 | PROCESS_UNIT | Unit X05 | 26196848 | TAG | D-211 | 26196849 | ELEMENT | D-211 Head | CML-19 |  |  | 26267052 | CML | CML-19 | Y |  | 602.94 | 6.07 | 2.895 | 5.72 | 5.72 | 2022/04/01 |  | TOP | [5 empty] | TEST |  |  | 0 | 0 | [26 empty] | Use maximum of short term and long term CR
20 | 26196838 | PROCESS_UNIT | Unit X05 | 26196848 | TAG | D-211 | 26196849 | ELEMENT | D-211 Head | CML-20 |  |  | 26267059 | CML | CML-20 | Y |  | 602.94 | 6.07 | 2.895 | 5.68 | 5.68 | 2022/04/01 |  | TOP | [5 empty] | TEST |  |  | 0 | 0 | [26 empty] | Use maximum of short term and long term CR